## Лист1
materials | thickness мм | tip | feed мм/мин | idle мм/мин | graw | punching сек
Нерж | 0.8 | 2025-05-01 | 10000 | 40000 | 2000 | 0.5
Нерж | 1 | 2025-05-01 | 5000 | 40000 | 1500 | 0.5
Нерж | 2 | 2025-05-01 | 6000 | 40000 | 2000 | 0.5
Нерж | 2 | 2 | 4300 | 40000 | 2000 | 0.5
Нерж | 3 | 2 | 2000 | 20000 | 2000 | 0.5
Нерж | 4 | 2 | 2500 | 40000 | 2000 | 2025-01-01
Нерж | 5 | 2 | 1500 | 40000 | 1700 | 2025-03-01
Нерж | 8 | 2 | 2400 | 40000 | 2000 | 2025-05-01
Нерж | 10 | 2 | 350 | 40000 | 2000 | 11
Cталь | 0.8 | 0.8 | 10000 | 40000 | 2000 | 0.5
Cталь | 1 | 1 | 15000 | 40000 | 2000 | 0.5
Cталь | 2025-02-01 | 2025-05-01 | 6000 | 40000 | 2000 | 0.5
Cталь | 2025-05-01 | 2025-05-01 | 9000 | 40000 | 2000 | 0.5
Cталь | 2 | 2025-05-01 | 5000 | 40000 | 2000 | 0.5
Cталь | 2 | 2 | 5000 | 40000 | 2000 | 0.5
Cталь | 3 | 1 | 3100 | 40000 | 2000 | 0.7
Cталь | 5 | 2025-05-01 | 2000 | 40000 | 1600 | 0.9
Cталь | 8 | 2025-05-01 | 1550 | 40000 | 2000 | 2025-01-01
Cталь | 10 | 2 | 920 | 40000 | 2000 | 4
Cталь | 12 | 2 | 750 | 40000 | 5000 | 11
Cталь | 14 | 2 | 550 | 40000 | 5000 | 13
Cталь | 16 | 2 | 500 | 40000 | 5000 | 19
Латунь | 1 | 2025-05-01 | 1550 | 40000 | 2000 | 0.5
Латунь | 2 | 2025-05-01 | 4300 | 40000 | 2000 | 2025-01-01
Латунь | 2 | 2 | 2500 | 40000 | 2000 | 2025-01-01
Латунь | 4 | 2025-05-01 | 2500 | 40000 | 2000 | 2025-05-01
Алюминий | 4 | 2025-05-01 | 1550 | 4000 | 2000 | 2025-05-01